## KY15
.JM | SiO2 % | TiO2 | Al2O3 | Fe2O3 | MnO | MgO | CaO | Na2O | K2O | P2O5 | LOI | SrO | tot | CaO* | BA ppm | CE | CO | CU | GA | HF | LA | NB | NI | RB | SR | TA | TH | U. | V. | Y. | ZN | ZR
KY15A | 27.45 | 0.201 | 17.536 | 2.541 | 0.058 | 0.625 | 20.689 | 8.535 | 3.709 | 15.274 | 0.76 | 1.404 | 98.782 | 0.61 | 244 | 978 | 3.79 | 29.7 | 19.1 | 11.5 | 670 | 11.5 | 7.98 | 53.8 | 11872 | _ | 3.03 | _ | 83.8 | 159 | 31.7 | 432
KY15B | 12.954 | 0.383 | 7.159 | 2.41 | 0.062 | 0.647 | 37.642 | 3.575 | 1.534 | 28.397 | 0.43 | 3.172 | 98.365 | 0.31 | 225 | 1570 | 4.23 | 70.9 | 7 | 24.7 | 999 | 2.59 | 11.3 | 26 | 26816 | 2.64 | 4.25 | _ | 101 | 263 | 30.3 | 817
KY15C1 | 12.64 | 0.43 | 6.276 | 2.588 | 0.068 | 0.605 | 39.905 | 3.232 | 1.162 | 29.274 | 0.86 | 1.746 | 98.786 | 1.42 | 148 | 1380 | 4.95 | 61.6 | 2.85 | 12.6 | 835 | 10.5 | 8.8 | 50.1 | 14758 | 1.83 | 7.29 | _ | 190 | 266 | 22.7 | 488
KY15C2 | 7.348 | 0.733 | 3.043 | 2.675 | 0.088 | 0.497 | 45.849 | 1.621 | 0.514 | 33.743 | 0.57 | 2.06 | 98.741 | 1.48 | 157 | 1452 | 4.01 | 42.2 | 0.081 | 12.6 | 954 | 21.6 | 8.58 | 20.6 | 17411 | 0.871 | 10 | _ | 188 | 316 | 24.9 | 550
KY15C3 | 9.105 | 0.901 | 3.837 | 1.63 | 0.055 | 0.358 | 43.219 | 1.799 | 1.032 | 32.53 | 0.6 | 3.396 | 98.462 | 0.45 | 192 | 1679 | 2.77 | 48.5 | 2.66 | 26.4 | 1004 | 47.1 | 12.8 | 62.8 | 28708 | 5.07 | 5.53 | _ | 108 | 346 | 27.2 | 918
KY15D | 25.501 | 1.801 | 16.485 | 6.622 | 0.133 | 0.718 | 20.564 | 7.899 | 3.508 | 14.448 | 0.27 | 0.94 | 98.889 | 1.57 | 215 | 910 | 9.73 | 48.6 | 14.1 | 7.71 | 591 | 81.9 | 7.6 | 68.2 | 7947 | 7.91 | 9.12 | _ | 225 | 140 | 61.5 | 302
KY15M | 28.083 | 2.084 | 10.264 | 5.206 | 0.139 | 1.692 | 24.796 | 3.992 | 4.255 | 16.374 | 0.45 | 2.044 | 99.379 | 3.27 | 247 | 1025 | 5.09 | 32.8 | 14.4 | 22 | 637 | 94.6 | 12.5 | 310 | 17282 | 8.13 | _ | _ | 186 | 165 | 63.6 | 750
CaO hors apatite